## 0. AeroBlade-X1 (Novel HEA)
CUSTOM NOVEL MATERIAL: AeroBlade-HESA-X1 (ODS-DUAL-PHASE HIGH-ENTROPY SUPERALLOY)
Engineered via CALPHADHEACalc 2026 for Film-Cooled Gas Turbine Blades via Mechanical Alloying + SPS
ALLOY IDENTITY & CHEMICAL ARCHITECTURE
Designation / Code | AeroBlade-HESA-X1 (ODS-Dual-Phase High-Entropy Superalloy) |  |  | Nominal Formula | Al14.45Co21.95Cr19.95Fe14.95Ni25.95Ti2.00Ta0.50Hf0.15Y0.10 + 0.5wt% Y2O3
Alloy Class | Oxide-Dispersion-Strengthened Duplex HESA (FCC + B2/L12) |  |  | Target Service | Stage-1 High-Pressure Turbine Rotating Blades with Film Cooling
Synthesis Route | Mechanical Alloying (32h, 350 RPM) + SPS (1120 °C, 50 MPa) |  |  | Density (g/cm³) | 7.5000 g/cm³ (13.8% lighter than CMSX-4)
Operating Ceiling | 1100 °C – 1150 °C (Metal Temp under Film Cooling) |  |  | Composite MCDA Score | 5278.7 W/m (Thermal Fatigue R')
CALPHAD-PREDICTED THERMODYNAMIC, MECHANICAL & FILM COOLING PARAMETERS
Property Parameter | AeroBlade-HESA-X1 | Al0.7CoCrFeNi (Prev #1) | CMSX-4 Superalloy (Ref) | Physical Significance in Film-Cooled Service
Solidus Temperature Ts | 1404.4 K (1131.2 °C) | 1608 K (1335 °C) | 1611 K (1338 °C) | Provides safe +237 K margin over 1100 °C operating metal temperature
Density ρ (g/cm³) | 7.5000 g/cm³ | 7.44 g/cm³ | 8.70 g/cm³ | 13.9% reduction in centrifugal stress on rotating blade root and disk rim
Yield Strength @ 800 °C | 1075.7 MPa (ODS-pinned) | 903 MPa | 780 MPa | Dual strengthening: coherent B2/L12 phase + Y2O3 nano-dispersion pinning
Yield Strength @ 1000 °C | 1008.6 MPa (ODS-pinned) | 410 MPa | 380 MPa | +87% strength over baseline superalloys; prevents blade tip shroud rubbing
RT Tensile Elongation | 18.50% (Tensile Elongation) | 18.5% | 15.0% | Exceptional ductility prevents recast microcracking during laser hole drilling
Fracture Toughness K1c | 150.70 MPa·m½ | 79.4 MPa·m½ | ~45 MPa·m½ | Superior thermal shock and mechanical damage tolerance around film holes
Oxidation Rate kp @ 950 °C | 3.0431e-12 g²/cm⁴·s | 3.11 × 10⁻¹² g²/cm⁴·s | 8.50 × 10⁻¹² g²/cm⁴·s | Hermetic α-Al2O3 scale prevents hole erosion and oxide-spall hole clogging
Scale Adherence Promoter | 0.15 at% Hf + 0.10 at% Y (REE Sulfur Pegging) | None | Reactive elements | Reactive element effect (REE) scavenges sulfur, eliminating TGO spallation
Young's Modulus E @ RT | 198.60 GPa | 193.8 GPa | 130 GPa (oriented) | High structural stiffness resists blade aerodynamic fluttering and untwisting
Thermal Fatigue Index R' | 5278.7 W/m | 4,210 W/m | 3,400 W/m | Higher R' prevents thermal gradient cracking across thin blade walls
Overall MCDA Score | 88.4% (Multi-Criteria Decision Matrix Optimum) | 82.5% | 76.0% | Highest composite performance across all aerothermal & mechanical metrics
MECHANICAL ALLOYING & FILM COOLING MANUFACTURING RECIPE
Powder Milling |  | Planetary ball milling at 350 RPM for 32 hours under ultra-high purity Argon (<1 ppm O2). Ball-to-powder ratio (BPR) 12:1. Process control agent: 1.5 wt% stearic acid.
ODS In-Situ Addition |  | 0.5 wt% nano-Y2O3 (10–20 nm) blended during final 10 hours of high-energy milling to achieve uniform intra-granular and inter-granular dispersion.
Degassing & Canning |  | Vacuum degas milled pre-alloyed powder at 450 °C for 3 hours under 10⁻⁴ mbar to remove residual volatiles and moisture prior to consolidation.
SPS Consolidation |  | Consolidate via Field-Assisted Spark Plasma Sintering at 1120 °C under 50 MPa uniaxial pressure with 10 min dwell. Heating rate: 100 °C/min. Achieves >99.6% density.
Film Hole Machining |  | Femtosecond laser or micro-sinker EDM drilling for shaped laidback fan holes (30° inclination). High ductility (18.5%) and K1c (152 MPa·m½) eliminate recast microcracks.
EXACT ELEMENTAL COMPOSITION BREAKDOWN (MOLAR AND MOLAR MASS IN APP)
Element | Molar Mass (g/mol) | Mole Fraction (x_i) | Molar Comp (at%) | Mass Contrib (g/mol) | Weight Comp (wt%) | 100g Batch (g) | 1 kg Batch (g)
Al | 26.982 | 0.1445 | 14.45 | 3.8989 | 7.3555 | 7.356 | 73.56
Co | 58.933 | 0.2195 | 21.95 | 12.9358 | 24.4043 | 24.404 | 244.04
Cr | 51.996 | 0.1995 | 19.95 | 10.3732 | 19.5698 | 19.57 | 195.7
Fe | 55.845 | 0.1495 | 14.95 | 8.3488 | 15.7506 | 15.751 | 157.51
Ni | 58.693 | 0.2595 | 25.95 | 15.2308 | 28.734 | 28.734 | 287.34
Ti | 47.867 | 0.02 | 2 | 0.9573 | 1.8061 | 1.806 | 18.06
Ta | 180.95 | 0.005 | 0.5 | 0.9048 | 1.7069 | 1.707 | 17.07
Hf | 178.49 | 0.0015 | 0.15 | 0.2677 | 0.5051 | 0.505 | 5.05
Y | 88.906 | 0.001 | 0.1 | 0.0889 | 0.1677 | 0.168 | 1.68
TOTAL / ALLOY | -- | 1 | 100 | 53.0063 | 100 | 100 | 1000

## 1. Executive Ranking
HIGH ENTROPY ALLOY TURBINE BLADE SELECTION MATRIX (CALPHADHEACalc 2026)
Ranked Multi-Criteria Evaluation for Mechanically Alloyed (MA+SPS) Blades in Film-Cooled Service
Rank | Candidate Alloy Name | Nominal Formula | Class / Microstructure | MCDA Score (%) | Recommendation Tier | Solidus Ts (K) | Operating Margin (K) | Density (g/cm³) | Centrifugal Ratio vs CMSX-4 | YS @ 800°C (MPa) | YS @ 1000°C (MPa) | RT Elongation (%) | Fracture Toughness K1c | Oxidation Rate kp (g²/cm⁴·s) | Dominant Scale | Thermal Fatigue R' (W/m) | Mechanical Alloying Route | Key Metallurgical Advantage
1 | Al0.7CoCrFeNi (Duplex FCC+B2) | Al14.9Co21.3Cr21.3Fe21.3Ni21.3 | Transition Metal Duplex HEA | 82.5% | Top Selection (Benchmark Optimum) | 1608 | 234.8 | 7.44 | 0.86 | 903.3 | 870.2 | 18.5% | 141.6 | 3.11e-12 | \alpha-Al2O3 | 4590.4 | 24h MA + SPS | Balanced ~45% FCC and ~55% B2 duplex structure; FCC imparts sufficient ductility for laser...
2 | ODS-Al0.5CoCrFeNi (0.5wt% Y2O3) | Al11.1Co22.2Cr22.2Fe22.2Ni22.2+ODS | Oxide-Dispersion-Strengthened HEA | 78% | Tier 1 Prime Candidate | 1633 | 259.8 | 7.63 | 0.88 | 965.4 | 899.7 | 18.5% | 187.8 | 7.52e-11 | Cr2O3 | 4301.5 | 30h MA + SPS | Mechanical alloying homogenously disperses 10-20 nm Y2O3 nanoparticles; FCC matrix gives e...
3 | Al1.0CoCrFeNi (Nanostructured B2/BCC) | Al20Co20Cr20Fe20Ni20 | Transition Metal High-Strength HEA | 77.6% | Tier 1 Prime Candidate | 1631 | 257.8 | 7.19 | 0.83 | 876.2 | 846.6 | 12.3% | 79.4 | 3.10e-12 | \alpha-Al2O3 | 5312.4 | 30h MA + SPS | Spinodal decomposed B2 + BCC nanostructure; very high yield strength (>1200 MPa at RT, 480...
4 | CoNiAlTiCrTa (Ta-Strengthened HESA) | Co20Ni20Al20Ti20Cr10Ta10 | Refractory-Reinforced Superalloy | 74.5% | Tier 1 Prime Candidate | 1416.8 | 43.6 | 7.63 | 0.88 | 1506.7 | 1300.5 | 13.7% | 24.4 | 3.00e-12 | \alpha-Al2O3 | 11759.2 | 35h MA + SPS | Tantalum and Titanium strongly partition to ordered intermetallic phases, providing high-T...
5 | AlCoCrFeNi2.1 (Eutectic HEA) | Al16.4Co16.4Cr16.4Fe16.4Ni34.4 | Eutectic High-Entropy Alloy (EHEA) | 73.7% | Tier 2 Viable Alternative | 1588 | 214.8 | 7.48 | 0.86 | 711.3 | 689.1 | 35.7% | 182.8 | 3.15e-12 | \alpha-Al2O3 | 3163 | 28h MA + SPS | Dual-phase fine lamellar L12 (FCC) + B2 (ordered BCC) eutectic; MA+SPS refines lamellar sp...
6 | Al0.5CoCrFeNi (High-Ductility FCC/B2) | Al11.1Co22.2Cr22.2Fe22.2Ni22.2 | Transition Metal Duplex HEA | 70.2% | Tier 2 Viable Alternative | 1633 | 259.8 | 7.63 | 0.88 | 785.4 | 759.7 | 18.5% | 187.8 | 7.52e-11 | Cr2O3 | 3499.5 | 24h MA + SPS | Predominantly FCC matrix with nano-B2 precipitates; high tensile ductility (21%) and high ...
7 | Ni2CoCrFeNb0.45 (Eutectic Laves HEA) | Ni36.7Co18.3Cr18.3Fe18.3Nb8.4 | Eutectic Laves-Strengthened HEA | 65.7% | Tier 2 Viable Alternative | 1725.2 | 352.1 | 8.36 | 0.96 | 697.4 | 678.8 | 18.5% | 220 | 7.65e-11 | Cr2O3 | 2766.1 | 30h MA + SPS | C14 Laves phase network at interlamellar boundaries suppresses grain boundary sliding and ...
8 | TiZrHfNbTa (Ductile Refractory BCC) | Ti20Zr20Hf20Nb20Ta20 | Refractory High-Entropy Alloy (RHEA) | 64.7% | Tier 3 Specialized / Conditional | 2225 | 851.9 | 9.91 | 1.14 | 657.4 | 651.7 | 48% | 50 | 6.22e-10 | (Zr,Hf)6(Nb,Ta)2O17 / TiO2 | 10636.3 | 36h MA + SPS | Ductile single-phase BCC refractory alloy with melting point >2150 K and compressive ducti...
9 | Co1.5CrFeNi1.5Al0.2Ti0.2 (HESA-gamma/gamma_prime) | Co27.8Cr18.5Fe18.5Ni27.8Al3.7Ti3.7 | High-Entropy Superalloy (HESA) | 56.3% | Tier 3 Specialized / Conditional | 1621.7 | 248.6 | 7.92 | 0.91 | 487.9 | 482.2 | 50% | 220 | 7.52e-11 | Cr2O3 | 1962.7 | 25h MA + HIP | Designed with 45-55 vol% coherent cuboidal L12 gamma-prime precipitates in FCC matrix; MA ...
10 | MoNbTaTiV (Low-Density RHEA) | Mo20Nb20Ta20Ti20V20 | Refractory High-Entropy Alloy (RHEA) | 53.2% | Tier 3 Specialized / Conditional | 2429.9 | 1056.8 | 9.38 | 1.08 | 894.9 | 801.8 | 2.5% | 15 | 6.76e-08 | MoO3 / Nb2O5 | 7552.4 | 40h MA + SPS | Refractory HEA tailored for ultra-high temperature structural service; density is 8.4 g/cm...

## 2. CALPHAD Thermodynamics
CALPHAD MULTICOMPONENT SOLUTION THERMODYNAMICS
Solute Interactions, Configurational Entropy, Miedema Enthalpy, Yang-Zhang Stability & Phase Boundaries
Rank | Alloy Name | Predicted Primary Phase | Valence Electron Count (VEC) | ΔH_mix (kJ/mol) | ΔS_mix (J/mol·K) | Yang-Zhang Parameter Ω | Atomic Size Misfit δ (%) | Electronegativity Misfit Δχ | Solidus Ts (K) | Liquidus Tl (K) | Freezing Window ΔT (K) | Solidus Margin over 1100°C (K) | CALPHAD Solid Solution Regime
1 | Al0.7CoCrFeNi (Duplex FCC+B2) | FCC + BCC (Duplex Structure) | 7.47 | -10.39 | 13.31 | 2.22 | 4.9 | 0.116 | 1608 | 1668 | 60 | 234.8 | Stable Single-Phase Solid Solution (Thermodynamically Favored)
2 | ODS-Al0.5CoCrFeNi (0.5wt% Y2O3) | FCC + BCC (Duplex Structure) | 7.67 | -8.89 | 13.15 | 2.61 | 4.38 | 0.113 | 1633 | 1683 | 50 | 259.8 | Stable Single-Phase Solid Solution (Thermodynamically Favored)
3 | Al1.0CoCrFeNi (Nanostructured B2/BCC) | FCC + BCC (Duplex Structure) | 7.2 | -12.16 | 13.38 | 1.85 | 5.44 | 0.121 | 1631 | 1663 | 32 | 257.8 | Stable Single-Phase Solid Solution (Thermodynamically Favored)
4 | CoNiAlTiCrTa (Ta-Strengthened HESA) | Intermetallic / Ordered Compounds | 6.3 | -29.64 | 14.53 | 0.89 | 7.5 | 0.162 | 1416.8 | 1746 | 329.2 | 43.6 | Intermetallic / Complex Multiphase
5 | AlCoCrFeNi2.1 (Eutectic HEA) | FCC + BCC (Duplex Structure) | 7.71 | -11.83 | 12.91 | 1.85 | 5.2 | 0.12 | 1588 | 1618 | 30 | 214.8 | Stable Single-Phase Solid Solution (Thermodynamically Favored)
6 | Al0.5CoCrFeNi (High-Ductility FCC/B2) | FCC + BCC (Duplex Structure) | 7.67 | -8.89 | 13.15 | 2.61 | 4.38 | 0.113 | 1633 | 1683 | 50 | 259.8 | Stable Single-Phase Solid Solution (Thermodynamically Favored)
7 | Ni2CoCrFeNb0.45 (Eutectic Laves HEA) | FCC (Ductile Solid Solution) | 8.3 | -9.74 | 12.54 | 2.47 | 4.63 | 0.111 | 1725.2 | 1878.1 | 152.9 | 352.1 | Stable Single-Phase Solid Solution (Thermodynamically Favored)
8 | TiZrHfNbTa (Ductile Refractory BCC) | BCC (Ductile Refractory BCC) | 4.4 | 2.72 | 13.38 | 12.41 | 4.27 | 0.118 | 2225 | 2380 | 155 | 851.9 | Stable Single-Phase Solid Solution (Thermodynamically Favored)
9 | Co1.5CrFeNi1.5Al0.2Ti0.2 (HESA-gamma/gamma_prime) | FCC (Ductile Solid Solution) | 8.13 | -8.49 | 13.14 | 2.81 | 4.19 | 0.112 | 1621.7 | 1780.9 | 159.2 | 248.6 | Stable Single-Phase Solid Solution (Thermodynamically Favored)
10 | MoNbTaTiV (Low-Density RHEA) | BCC (Refractory Solid Solution, Brittle Cleavage) | 5 | -2.56 | 13.38 | 13.65 | 3.57 | 0.241 | 2429.9 | 2601.2 | 171.3 | 1056.8 | Stable Single-Phase Solid Solution (Thermodynamically Favored)

## 3. Mechanical & Creep
HIGH-TEMPERATURE STRENGTH, DUCTILITY & CREEP RESISTANCE
Computed at Grain Size d = 1.5 µm (MA+SPS Refined) across Ambient (293 K), 800 °C, and 1000 °C
Rank | Alloy Name | Dominant Structure | YS @ RT (MPa) | UTS @ RT (MPa) | Tensile Elongation (%) | Vickers Hardness (HV) | Fracture Toughness K1c (MPa·m½) | Pugh Ratio B/G | Ductility Class | YS @ 800°C (MPa) | YS @ 1000°C (MPa) | Est. Creep Limit @ 800°C (MPa) | Young's Modulus E (GPa) | Shear Modulus G (GPa) | Bulk Modulus B (GPa)
1 | Al0.7CoCrFeNi (Duplex FCC+B2) | FCC + BCC (Duplex Structure) | 1141.4 | 2225.7 | 18.5% | 489 | 141.6 | 2.05 | Ductile (B/G > 1.75) | 903.3 | 870.2 | 632.3 | 201.7 | 77.6 | 168.1
2 | ODS-Al0.5CoCrFeNi (0.5wt% Y2O3) | FCC + BCC (Duplex Structure) | 971 | 1893.5 | 18.5% | 395 | 187.8 | 2.02 | Ductile (B/G > 1.75) | 965.4 | 899.7 | 675.8 | 207.6 | 79.8 | 173
3 | Al1.0CoCrFeNi (Nanostructured B2/BCC) | FCC + BCC (Duplex Structure) | 1118.9 | 1793.8 | 12.3% | 538 | 79.4 | 2.09 | Ductile (B/G > 1.75) | 876.2 | 846.6 | 613.3 | 193.8 | 74.5 | 161.5
4 | CoNiAlTiCrTa (Ta-Strengthened HESA) | Intermetallic / Ordered Compounds | 1395.3 | 1744.1 | 13.7% | 645 | 24.4 | 2.34 | Ductile (B/G > 1.75) | 1506.7 | 1300.5 | 1054.7 | 165.5 | 63.7 | 137.9
5 | AlCoCrFeNi2.1 (Eutectic HEA) | FCC + BCC (Duplex Structure) | 831.9 | 1822 | 35.7% | 398 | 182.8 | 2.13 | Ductile (B/G > 1.75) | 711.3 | 689.1 | 497.9 | 194.9 | 75 | 162.4
6 | Al0.5CoCrFeNi (High-Ductility FCC/B2) | FCC + BCC (Duplex Structure) | 971 | 1893.5 | 18.5% | 395 | 187.8 | 2.02 | Ductile (B/G > 1.75) | 785.4 | 759.7 | 549.8 | 207.6 | 79.8 | 173
7 | Ni2CoCrFeNb0.45 (Eutectic Laves HEA) | FCC (Ductile Solid Solution) | 974.9 | 1901.1 | 18.5% | 364 | 220 | 2.11 | Ductile (B/G > 1.75) | 697.4 | 678.8 | 488.2 | 210.1 | 80.8 | 175.1
8 | TiZrHfNbTa (Ductile Refractory BCC) | BCC (Ductile Refractory BCC) | 1256.6 | 1533.1 | 48% | 492 | 50 | 3.09 | Ductile (B/G > 1.75) | 657.4 | 651.7 | 460.2 | 85.5 | 32.9 | 71.2
9 | Co1.5CrFeNi1.5Al0.2Ti0.2 (HESA-gamma/gamma_prime) | FCC (Ductile Solid Solution) | 710.7 | 1762.5 | 50% | 285 | 220 | 2.04 | Ductile (B/G > 1.75) | 487.9 | 482.2 | 341.5 | 211.3 | 81.3 | 176.1
10 | MoNbTaTiV (Low-Density RHEA) | BCC (Refractory Solid Solution, Brittle Cleavage) | 1433.2 | 1648.2 | 2.5% | 636 | 15 | 2.96 | Ductile (B/G > 1.75) | 894.9 | 801.8 | 626.4 | 172.8 | 66.5 | 144

## 4. Film Cooling & AeroThermal
AEROTHERMAL INTEGRATION & FILM COOLING METRICS
Thermal Conductivity, CTE Matching to YSZ TBC, Thermal Gradient Stress, and Micro-Hole Drillability
Rank | Alloy Name | Density ρ (g/cm³) | Centrifugal Load vs CMSX-4 | Thermal Conductivity k (W/m·K) | Thermal Expansion α (10⁻⁶/K) | YSZ TBC Misfit Δα (10⁻⁶/K) | Thermal Fatigue Resistance R' | Micro-EDM / Laser Drillability Index | Laser Recast Crack Sensitivity | Oxidation Regime | Parabolic Rate kp @ 950°C (g²/cm⁴·s) | Protective Scale Rating | Film Hole Erosion / Clogging Risk
1 | Al0.7CoCrFeNi (Duplex FCC+B2) | 7.44 | 0.86 | 12.3 | 12 | 1.5 | 4590.4 | 5.24 | Low (Highly Ductile Matrix Absorbs Micro-Strains) | Alumina Former | 3.11e-12 | Superior (Hermetic Alpha-Alumina Barrier) | Very Low (Hermetic Alpha-Al2O3 Scale; No Volatilization)
2 | ODS-Al0.5CoCrFeNi (0.5wt% Y2O3) | 7.63 | 0.88 | 11.1 | 12 | 1.5 | 4301.5 | 6.95 | Low (Highly Ductile Matrix Absorbs Micro-Strains) | Chromia Former | 7.52e-11 | Good (Continuous Chromia Scale) | Low-Moderate (Minor CrO3(g) Volatilization in Steam)
3 | Al1.0CoCrFeNi (Nanostructured B2/BCC) | 7.19 | 0.83 | 14.1 | 12 | 1.5 | 5312.4 | 1.95 | Moderate (Requires Ultrafast Laser or Trepanning EDM) | Alumina Former | 3.10e-12 | Superior (Hermetic Alpha-Alumina Barrier) | Very Low (Hermetic Alpha-Al2O3 Scale; No Volatilization)
4 | CoNiAlTiCrTa (Ta-Strengthened HESA) | 7.63 | 0.88 | 15.5 | 12 | 1.5 | 11759.2 | 0.67 | Moderate (Requires Ultrafast Laser or Trepanning EDM) | Alumina Former | 3.00e-12 | Superior (Hermetic Alpha-Alumina Barrier) | Very Low (Hermetic Alpha-Al2O3 Scale; No Volatilization)
5 | AlCoCrFeNi2.1 (Eutectic HEA) | 7.48 | 0.86 | 10.4 | 12 | 1.5 | 3163 | 13.05 | Low (Highly Ductile Matrix Absorbs Micro-Strains) | Alumina Former | 3.15e-12 | Superior (Hermetic Alpha-Alumina Barrier) | Very Low (Hermetic Alpha-Al2O3 Scale; No Volatilization)
6 | Al0.5CoCrFeNi (High-Ductility FCC/B2) | 7.63 | 0.88 | 11.1 | 12 | 1.5 | 3499.5 | 6.95 | Low (Highly Ductile Matrix Absorbs Micro-Strains) | Chromia Former | 7.52e-11 | Good (Continuous Chromia Scale) | Low-Moderate (Minor CrO3(g) Volatilization in Steam)
7 | Ni2CoCrFeNb0.45 (Eutectic Laves HEA) | 8.36 | 0.96 | 10 | 12 | 1.5 | 2766.1 | 8.14 | Low (Highly Ductile Matrix Absorbs Micro-Strains) | Chromia Former | 7.65e-11 | Good (Continuous Chromia Scale) | Low-Moderate (Minor CrO3(g) Volatilization in Steam)
8 | TiZrHfNbTa (Ductile Refractory BCC) | 9.91 | 1.14 | 16.6 | 12 | 1.5 | 10636.3 | 4.8 | Low (Highly Ductile Matrix Absorbs Micro-Strains) | Refractory Multi-Oxide (Non-Volatile) | 6.22e-10 | Moderate (Alpha-Case Interstitial Embrittlement Risk) | Severe Risk (Rapid Pesting/Scale Spallation Plugs Micro-Holes)
9 | Co1.5CrFeNi1.5Al0.2Ti0.2 (HESA-gamma/gamma_prime) | 7.92 | 0.91 | 10.2 | 12 | 1.5 | 1962.7 | 22 | Low (Highly Ductile Matrix Absorbs Micro-Strains) | Chromia Former | 7.52e-11 | Good (Continuous Chromia Scale) | Low-Moderate (Minor CrO3(g) Volatilization in Steam)
10 | MoNbTaTiV (Low-Density RHEA) | 9.38 | 1.08 | 17.5 | 12 | 1.5 | 7552.4 | 0.08 | High Risk (Prone to HAZ Microcracking; Non-Thermal Laser Required) | Refractory Volatile / Pesting Risk | 6.76e-08 | Catastrophic (Pesting & Volatilization) | Severe Risk (Rapid Pesting/Scale Spallation Plugs Micro-Holes)

## 5. MA & SPS Processing
MECHANICAL ALLOYING (MA) & POWDER METALLURGY PROTOCOL
Ball Milling Kinematics, Atmosphere, Process Control Agent (PCA), Sintering Parameters & Grain Refinement
Rank | Alloy Name | Raw Powders (<45 µm) | Milling Time (h) | Milling Speed (RPM) | Ball-to-Powder Ratio (BPR) | Process Control Agent (PCA) | Milling Atmosphere | Consolidation Route | Sintering Temp (°C) | Pressure (MPa) | Dwell Time (min) | Consolidated Grain Size (µm) | Relative Density (%) | Synthesis Feasibility & Scalability
1 | Al0.7CoCrFeNi (Duplex FCC+B2) | Elemental Al, Co, Cr, Fe, Ni (>99.7%) | 24 | 300 | 10:1 | 1.5 wt% Stearic Acid | Ultra-High Purity Ar (<1 ppm O2) | SPS | 1100 Â | 50 | 10 | 1.2 – 1.8 µm | >99.2% | High Industrial Readiness (Proven Scalability in Batch SPS)
2 | ODS-Al0.5CoCrFeNi (0.5wt% Y2O3) | Al, Co, Cr, Fe, Ni + 0.5wt% Y2O3 (15 nm) | 30 | 350 | 10:1 | 1.5 wt% Stearic Acid | Ultra-High Purity Ar (<1 ppm O2) | SPS | 1100 Â | 50 | 10 | 1.2 – 1.8 µm | >99.2% | High Industrial Readiness (Proven Scalability in Batch SPS)
3 | Al1.0CoCrFeNi (Nanostructured B2/BCC) | Elemental Al, Co, Cr, Fe, Ni (>99.8%) | 30 | 350 | 10:1 | 1.5 wt% Stearic Acid | Ultra-High Purity Ar (<1 ppm O2) | SPS | 1120 Â | 50 | 10 | 1.2 – 1.8 µm | >99.2% | High (Readily Synthesized via Standard Ball Milling & HIP)
4 | CoNiAlTiCrTa (Ta-Strengthened HESA) | Co, Ni, Al, Ti, Cr, Ta (>99.5%) | 35 | 350 | 15:1 | 1.5 wt% Stearic Acid | Ultra-High Purity Ar (<1 ppm O2) | SPS | 1250 Â | 50 | 12 | 1.2 – 1.8 µm | >99.2% | High (Readily Synthesized via Standard Ball Milling & HIP)
5 | AlCoCrFeNi2.1 (Eutectic HEA) | Elemental Al, Co, Cr, Fe, Ni (>99.8%) | 28 | 320 | 12:1 | 1.5 wt% Stearic Acid | Ultra-High Purity Ar (<1 ppm O2) | SPS | 1050 Â | 45 | 8 | 1.2 – 1.8 µm | >99.2% | High Industrial Readiness (Proven Scalability in Batch SPS)
6 | Al0.5CoCrFeNi (High-Ductility FCC/B2) | Elemental Al, Co, Cr, Fe, Ni (>99.7%) | 24 | 300 | 10:1 | 1.5 wt% Stearic Acid | Ultra-High Purity Ar (<1 ppm O2) | SPS | 1080 Â | 45 | 10 | 1.2 – 1.8 µm | >99.2% | High (Readily Synthesized via Standard Ball Milling & HIP)
7 | Ni2CoCrFeNb0.45 (Eutectic Laves HEA) | Elemental Ni, Co, Cr, Fe, Nb (>99.5%) | 30 | 320 | 10:1 | 1.5 wt% Stearic Acid | Ultra-High Purity Ar (<1 ppm O2) | SPS | 1120 Â | 50 | 10 | 1.2 – 1.8 µm | >99.2% | High (Readily Synthesized via Standard Ball Milling & HIP)
8 | TiZrHfNbTa (Ductile Refractory BCC) | Elemental Ti, Zr, Hf, Nb, Ta (>99.5%) | 36 | 350 | 12:1 | 1.5 wt% Stearic Acid | Ultra-High Purity Ar (<1 ppm O2) | SPS | 1380 Â | 55 | 12 | 1.2 – 1.8 µm | >99.2% | Moderate (High Milling Hardness, Strict Oxygen Control Mandatory)
9 | Co1.5CrFeNi1.5Al0.2Ti0.2 (HESA-gamma/gamma_prime) | Co, Cr, Fe, Ni, Al, Ti (>99.8%) | 25 | 300 | 10:1 | 1.5 wt% Stearic Acid | Ultra-High Purity Ar (<1 ppm O2) | HIP | 1200 Â | 150 | 4 + Age | 1.2 – 1.8 µm | >99.2% | High (Readily Synthesized via Standard Ball Milling & HIP)
10 | MoNbTaTiV (Low-Density RHEA) | Elemental Mo, Nb, Ta, Ti, V (>99.5%) | 40 | 380 | 15:1 | 1.5 wt% Stearic Acid | Ultra-High Purity Ar (<1 ppm O2) | SPS | 1450 Â | 60 | 15 | 1.2 – 1.8 µm | >99.2% | Moderate (High Milling Hardness, Strict Oxygen Control Mandatory)

## 6. Engineering Design Roadmap
METALLURGICAL ASSESSMENT & AEROTHERMAL IMPLEMENTATION ROADMAP
Strategic Guidance for Turbine Blade Engineers: Ranking Justification, Film Cooling Design, and TBC Architecture
1. EXECUTIVE SUMMARY & CANDIDATE #1 SELECTION JUSTIFICATION
Based on the CALPHADHEACalc 2026 multi-physics calculation suite, Al0.7CoCrFeNi (Duplex FCC+B2) and ODS-Al0.5CoCrFeNi (0.5 wt% Y2O3) emerge as the leading candidate materials for mechanically alloyed, film-cooled gas turbine blades. While refractory HEAs (RHEAs) offer high melting points (>2200 K), their severe oxidation rates (kp ~ 1e-10 to 1e-8 g²/cm⁴·s) and high densities (>9.5 g/cm³) make them unsuitable for uncooled internal cooling circuits. Al0.7CoCrFeNi achieves the highest overall multi-criteria performance (82.5%): • Hermetic Alumina Passivation: With 14.9 at% Al, it meets the critical threshold to form a dense, slow-growing α-Al2O3 scale (kp = 3.11e-12 g²/cm⁴·s), preventing scale spallation and hole-plugging across 0.4 mm film-cooling holes. • High-Temperature Strength & Creep: Delivers 903.3 MPa yield strength at 800 °C through B2 intermetallic load-bearing and solid-solution strengthening, while retaining an FCC component for 18.5% room-temperature elongation. • Centrifugal Stress Reduction: At 7.44 g/cm³, it is 14.5% lighter than CMSX-4 single-crystal superalloy (8.70 g/cm³), reducing blade root centrifugal load and disc rim stress. • Film Hole Drillability: High ductility and fracture toughness (>79 MPa·m½) prevent laser recast microcracking and thermal shock failure around angled cooling holes. • ODS Synergy (Rank 2): For extreme creep duty, ODS-Al0.5CoCrFeNi provides 965.4 MPa at 800 °C via 15 nm Y2O3 grain pinning.
2. FILM COOLING AEROTHERMAL & HOLE INTEGRITY SPECIFICATIONS
Blowing Ratio (M) |  | 0.6 – 1.4 |  | Maintains attached coolant boundary layer over blade suction/pressure sides without jet separation.
Hole Geometry |  | Fan-Shaped / Laidback (30°–35° Inclination) |  | Reduces exit momentum flux ratio (I < 0.6) and expands spanwise lateral coolant coverage.
Hole Drilling Technology |  | Femtosecond Laser / Micro-Sinker EDM |  | Limits heat-affected zone (HAZ) recast layer to <5 µm, preventing thermal fatigue crack initiation.
Internal Cooling Passages |  | Turbulated Serpentine with Pin-Fins |  | Enhances internal convective heat flux; fine-grained MA microstructure provides excellent thermal fatigue resistance.
Thermal Barrier Coating (TBC) |  | Tri-Layer: Base HEA + MCrAlY Bond Coat + YSZ TBC |  | Yields 150-250 °C temperature drop; base HEA CTE (12.0 ppm/K) closely matches YSZ (10.5 ppm/K).
3. COMPARATIVE BENCHMARK VS INDUSTRY BASELINES
Metric / Parameter | Rank 1: Al0.7CoCrFeNi | Rank 2: ODS-Al0.5CoCrFeNi | Rank 3: Al1.0CoCrFeNi | Baseline: CMSX-4 (SX) | Baseline: Inconel 718
Solidus Temperature Ts (K) | 1608 K | 1633 K | 1631 K | 1611 K | 1533 K
Density ρ (g/cm³) | 7.44 (-14.5%) | 7.63 (-12.3%) | 7.19 (-17.4%) | 8.70 (Ref) | 8.19 (-5.9%)
Yield Strength @ 800°C (MPa) | 903 MPa | 965 MPa | 876 MPa | 780 MPa | 550 MPa
Yield Strength @ 1000°C (MPa) | 410 MPa | 650 MPa | 450 MPa | 380 MPa | 110 MPa
Tensile Ductility @ RT (%) | 18.5% | 18.5% | 12.3% | 15.0% | 12.0%
Oxidation Rate kp @ 950°C | 3.11e-12 g²/cm⁴·s | 7.52e-11 g²/cm⁴·s | 3.10e-12 g²/cm⁴·s | 8.50e-12 g²/cm⁴·s | 4.20e-10 g²/cm⁴·s
Oxidation Scale Type | α-Al2O3 (Protective) | α-Al2O3 (Hermetic) | α-Al2O3 (Protective) | Mixed (Al2O3/NiO) | Cr2O3 (Volatilization)
Thermal Fatigue Resistance R' | 4,210 W/m | 4,820 W/m | 4,100 W/m | 3,400 W/m | 2,100 W/m
Mechanical Alloying Feasibility | Standard Ball Milling (24h) | Native ODS Synergy (30h) | Nanostructure Milling (30h) | Not Applicable (Casting) | Not Applicable (Wrought)